## Sheet1
DOI | Alloy | Bs | Hc | Tg
10.1007/s10854-015-3428-y | Fe83.3B12Si4Cu0.7 | 1.88 | 0.7 | 0.595
j.jnoncrysol.2018.09.021 | Fe83.3Si4B8P1C3Cu0.7 | 1.85 | 2.2 | 0.408
j.jnoncrysol.2018.09.021 | Fe83.3Si4B8P3C1Cu0.7 | 1.82 | 0.53 | 0.413
j.jallcom.2016.09.298 | Fe84B10P5Nb1 | 1.74 | 1.184 | 0.714
https://doi.org/10.1016/j.intermet.2024.108200 | Fe85Si2B8P4Cu1 | 1.74 | 1.74 | 0.646
https://doi.org/10.1016/j.intermet.2022.107623 | Fe83.5Si1B9.2P5C0.5V0.8 | 1.73 | 0.42 | 0.457
10.1016/j.jnoncrysol.2023.122480 | Fe80P3B10C7 | 1.71 | 0.21 | 0.723
https://doi.org/10.1016/j.intermet.2022.107623 | Fe83.5Si1B9.2P5C0.5Cu0.2V0.6 | 1.71 | 0.44 | 0.446
https://doi.org/10.1016/j.intermet.2022.107623 | Fe83.5Si1B9.2P5C0.5Cu0.4V0.4 | 1.71 | 0.45 | 0.424
j.jallcom.2019.153255 | Fe69C5.5P11.5Mn0.4Si2.3Cr1.8Mo1B8.5 | 1.7 | 0.17 | 0.782
10.1007/s10854-015-3428-y | Fe82.5P10C6Cu1.5 | 1.69 | 0.85 | 0.543
https://doi.org/10.1016/j.intermet.2022.107623 | Fe83.5Si1B9.2P5C0.5Cu0.5V0.3 | 1.69 | 0.75 | 0.419
10.1016/j.jnoncrysol.2023.122480 | Fe70Co10P9B4C7 | 1.68 | 0.62 | 0.704
https://doi.org/10.1016/j.intermet.2022.107623 | Fe83.5Si1B9.2P5C0.5Cu0.6V0.2 | 1.67 | 0.75 | 0.416
10.1007/s10854-015-3428-y | Fe79Si5B13P3 | 1.66 | 0.22 | 0.678
10.1016/j.jnoncrysol.2023.122480 | Fe75Co5P9B4C7 | 1.65 | 0.54 | 0.695
j.jallcom.2016.09.298 | Fe82B10P5Nb3 | 1.64 | 0.448 | 0.717
https://doi.org/10.1016/j.intermet.2022.107623 | Fe83.5Si1B9.2P5C0.5Cu0.7V0.1 | 1.64 | 0.7 | 0.414
https://doi.org/10.1016/j.intermet.2022.107623 | Fe83.5Si1B9.2P5C0.5Cu0.8 | 1.64 | 0.65 | 0.414
10.1007/s10854-015-3428-y | Fe82B13Si4P1 | 1.63 | 0.84 | 0.63
10.1016/j.jnoncrysol.2023.122480 | Fe65Co15P9B4C7 | 1.61 | 1.97 | 0.702
https://doi.org/10.1016/j.jallcom.2022.164101 | Fe85P9C2B2Si2 | 1.61 | 1.194 | 0.677
https://doi.org/10.1016/j.jallcom.2023.171067 | Fe79.4Ag0.6P13C7 | 1.6 | 0.98 | 0.674
https://doi.org/10.1016/j.jallcom.2022.164101 | Fe85P10C2B2Si1 | 1.58 | 1.101 | 0.68
j.jallcom.2016.09.298 | Fe80B10P5Nb5 | 1.57 | 0.348 | 0.755
10.1016/j.jmst.2014.10.009 | Fe80P8C8B4 | 1.57 | 0.29 | 0.712
10.1016/j.jnoncrysol.2023.122480 | Fe60Co20P9B4C7 | 1.57 | 2.21 | 0.701
https://doi.org/10.1016/j.jallcom.2023.171067 | Fe79.6Ag0.4P13C7 | 1.57 | 0.89 | 0.674
10.1016/j.jnoncrysol.2017.03.005 | Fe80P13C7 | 1.57 | 0.4 | 0.662
10.1016/j.intermet.2021.107144 | Fe80Al2B5P9C4 | 1.56 | 0.53 | 0.473
10.1016/j.intermet.2010.01.021 | Fe75.0C7.0Si3.3B5.0P8.7Ga1.0 | 1.55 | 0.49 | 0.781
10.1016/j.jnoncrysol.2016.07.032 | Fe76.55B13.79Si6.9Zr2.76 | 1.54 | 0.05 | 0.83
https://doi.org/10.1016/j.jallcom.2022.164101 | Fe85P11C2B2 | 1.54 | 1.039 | 0.678
10.1016/j.msea.2003.10.058 | (Fe0.75B0.15Si0.10)99Zr1 | 1.53 | 0.28 | 0.867
j.intermet.2010.02.049 | (Fe0.75Si0.10B0.15)99Dy1 | 1.53 | 2.348 | 0.812
10.1063/1.2189910 | Fe79P10C4B4Si3 | 1.53 | 0.32 | 0.74
10.1007/s11433-010-0135-9 | Fe76C7.0Si3.3B5.0P8.7 | 1.52 | 0.16 | 0.779
10.1063/1.3692389 | Fe78Mo1B15Si6 | 1.52 | 1.6 | 0.751
10.1063/1.3692389 | (Fe0.85Co0.15)78Mo1B13P6Si2 | 1.52 | 2.2 | 0.733
https://doi.org/10.1016/j.intermet.2024.108200 | Fe84Si2B8P4Cu1Nb | 1.52 | 0.96 | 0.657
https://doi.org/10.1016/j.intermet.2024.108200 | (Fe0.76Si0.096B0.084P0.06)100Mo0 | 1.51 | 0.17 | 0.783
10.1016/j.jallcom.2011.04.081 | Fe76Si9B10P5 | 1.51 | 0.08 | 0.78
10.1016/j.msea.2006.02.397 | Fe76Si9.6B9.6P4.8 | 1.51 | 0.08 | 0.772
10.1063/1.3692389 | (Fe0.75Co0.25)78Mo1B15Si6 | 1.51 | 2.1 | 0.743
10.1016/j.jmst.2014.10.009 | Fe80P9C8B3 | 1.51 | 0.39 | 0.711
10.1016/j.jmmm.2014.10.144 | Fe79Sn1P9C8B2Si1 | 1.51 | 0.38 | 0.699
10.1016/j.jnoncrysol.2016.07.032 | Fe75.71B14.29Si7.14Zr2.86 | 1.5 | 0.17 | 0.839
j.intermet.2010.02.049 | (Fe0.75Si0.10B0.15)98Dy2 | 1.5 | 2.228 | 0.835
10.1016/j.msea.2003.10.058 | (Fe0.75B0.15Si0.10)99Nb1 | 1.5 | 0.37 | 0.815
10.1088/2053-1591/1/4/046110 | Fe80P8B3C9 | 1.5 | 1.42 | 0.704
10.2320/matertrans.43.766 | (Fe0.75B0.15Si0.10)98Nb2 | 1.49 | 0.35 | 0.812
10.1016/j.intermet.2010.01.021 | Fe74.0C7.0Si3.3B5.0P8.7Ga2.0 | 1.49 | 0.68 | 0.784
10.4028/www.scientific.net/KEM.508.112 | (Fe0.9Co0.1)76Si9B10P5 | 1.49 | 0.12 | 0.774
10.1016/j.intermet.2015.08.006 | Fe73.33B16.67Si8.33Zr1.67 | 1.48 | 0.67 | 0.839
10.1063/1.3692389 | Fe78Mo1B13P6Si2 | 1.48 | 1.8 | 0.72
10.1016/j.matdes.2016.05.102 | Fe73.33B16.67Si8.33Hf1.67 | 1.47 | 0.16 | 0.84
10.1016/j.jnoncrysol.2017.03.005 | Fe70Ni10P13C7 | 1.47 | 0.3 | 0.661
j.intermet.2021.107375 | Fe76P8C6B6Si4 | 1.46 | 0.182 | 0.79
10.1063/1.3692389 | Fe78Mo1B5P6Si10 | 1.46 | 2 | 0.725
10.1016/j.jmmm.2014.10.144 | Fe78Sn2P9C8B2Si1 | 1.46 | 0.5 | 0.704
10.1016/j.matdes.2016.05.102 | Fe72.5B16.67Si8.33Hf2.5 | 1.45 | 0.15 | 0.852
https://doi.org/10.1016/j.intermet.2024.108200 | Fe83Si2B8P4C1Nb2 | 1.45 | 1.73 | 0.668
10.1016/j.intermet.2010.01.021 | Fe72.0C7.0Si3.3B5.0P8.7Ga4.0 | 1.44 | 0.52 | 0.782
10.1016/j.jallcom.2011.11.093 | Fe76P5(Si0.3B0.5C0.2)19 | 1.44 | 0.45 | 0.755
10.1063/1.2189910 | Fe78Mo1P10C4B4Si3 | 1.44 | 0.27 | 0.742
10.1016/j.jmst.2014.10.009 | Fe80P10C8B2 | 1.44 | 0.22 | 0.708
10.1088/2053-1591/1/4/046110 | (Fe0.8P0.09C0.09B0.02)99.3Cu0.7 | 1.44 | 0.2 | 0.691
10.2320/matertrans.42.1142 | Fe62Co9.5Dy3.5B25 | 1.43 | 0.3 | 0.856
10.1063/1.3692389 | Fe78Mo1B5P10Si6 | 1.42 | 1.2 | 0.712
10.1016/j.jmmm.2014.10.144 | Fe77Sn3P9C8B2Si1 | 1.42 | 0.62 | 0.707
10.1016/j.jmst.2014.10.009 | Fe80P11C8B1 | 1.42 | 0.36 | 0.701
10.2320/matertrans.42.1142 | Fe62Co9.5Gd3.5B25 | 1.41 | 0.19 | 0.844
j.intermet.2021.107375 | Fe75.5P8C6B6Si4Mo0.5 | 1.41 | 0.145 | 0.79
10.1088/2053-1591/1/4/046110 | Fe80P9B2C6Si3 | 1.41 | 1.03 | 0.709
10.1016/j.intermet.2015.08.006 | Fe72.50B16.67Si8.33Zr2.50 | 1.4 | 0.3 | 0.846
10.1016/j.msea.2003.10.058 | (Fe0.75Si0.1B0.15)96Nb4 | 1.4 | 0.29 | 0.835
10.2320/matertrans.43.1235 | Fe78Ga2P9.5C4B4Si2.5 | 1.4 | 0.335 | 0.735
10.1016/j.msea.2006.02.397 | (Fe0.85Co0.15)77Ga2P10C5B3.5Si2.5 | 1.4 | 0.48 | 0.723
10.1088/2053-1591/1/4/046110 | Fe80P10B1C9 | 1.4 | 0.74 | 0.695
10.1016/j.jallcom.2018.01.317 | Fe78B14.2Si2.75P2.75Nb2.3 | 1.39 | 0.17 | 0.78
10.1063/1.2189910 | Fe77Mo2P10C4B4Si3 | 1.39 | 0.21 | 0.742
10.2320/matertrans.42.1142 | Fe62Co9.5Er3.5B25 | 1.38 | 0.1 | 0.83
10.1088/2053-1591/1/4/046110 | Fe64Co7Zr6Nd3B20 | 1.38 | 0.42 | 0.83
10.2320/matertrans.MRA2008279 | (Fe0.76Si0.096B0.096P0.048)98Cr2 | 1.38 | 0.3 | 0.772
/j.msea.2003.10.165 | Fe76Al4P12B4Si4 | 1.38 | 0.65 | 0.745
j.jnoncrysol.2015.04.006 | Fe75P10C10B5 | 1.38 | 0.41 | 0.723
10.1016/j.jnoncrysol.2016.07.032 | Fe73.85B15.38Si7.69Zr3.08 | 1.37 | 0.06 | 0.848
10.1063/1.1457538 | Fe62Co9.5Nd3Dy0.5B25 | 1.37 | 0.478 | 0.842
j.intermet.2021.107375 | Fe75P8C6B6Si4Mo1 | 1.37 | 0.273 | 0.789
j.jnoncrysol.2015.04.006 | Fe60Co15P10C10B5 | 1.37 | 0.47 | 0.72
10.1016/j.scriptamat.2011.06.020 | Fe80P11C9 | 1.37 | 1.65 | 0.69
10.2320/matertrans.42.1142 | Fe62Co9.5Tb3.5B25 | 1.36 | 0.31 | 0.842
10.2320/matertrans.42.1142 | Fe62Co9.5Pr3.5B25 | 1.36 | 0.37 | 0.833
10.2320/matertrans.43.1235 | Fe77Ga3P9.5C4B4Si2.5 | 1.36 | 0.425 | 0.75
10.2320/matertrans.42.1142 | Fe62Co9.5Sm3.5B25 | 1.35 | 0.38 | 0.841
j.intermet.2021.107375 | Fe74.5P8C6B6Si4Mo1.5 | 1.35 | 0.222 | 0.788
10.1016/j.jallcom.2011.04.081 | (Fe0.76Si0.096B0.084P0.06)98Mo2 | 1.35 | 0.19 | 0.773
10.1016/j.jallcom.2018.01.317 | Fe70.2Ni7.8B14.2Si2.75P2.75Nb2.3 | 1.35 | 0.15 | 0.76
10.1016/j.jmst.2014.10.009 | Fe80P12C8 | 1.35 | 0.77 | 0.699
10.1016/j.jnoncrysol.2016.07.032 | Fe72.8B16Si8Zr3.2 | 1.34 | 0.17 | 0.85
10.1016/j.jallcom.2015.02.205 | Fe76Mo2P10C7.5B2.5Si2 | 1.34 | 0.17 | 0.729
j.intermet.2021.107375 | Fe74P8C6B6Si4Mo2 | 1.32 | 0.22 | 0.786
10.1063/1.2189910 | Fe76Mo3P10C4B4Si3 | 1.32 | 0.17 | 0.75
10.2320/matertrans.MRP2007198 | Fe72Al5Ga2P10C6B4Si1 | 1.32 | 0.29 | 0.736
10.1103/PhysRevB.73.104204 | Fe76Mo2Ga2P10C4B4Si2 | 1.32 | 0.29 | 0.736
j.jnoncrysol.2015.04.006 | Fe50Co25P10C10B5 | 1.32 | 0.48 | 0.713
10.1007/s11433-010-0135-9 | Fe73C7.0Si3.3B5.0P8.7Mo3 | 1.3 | 0.42 | 0.782
j.jallcom.2019.153255 | Fe77P9B11Nb2Cr1 | 1.3 | 0.25 | 0.767
j.jallcom.2019.153255 | Fe77P11B9Nb2Cr1 | 1.3 | 0.31 | 0.754
10.1016/j.msea.2006.02.397 | Fe73Ga4P11C5B4Si3 | 1.3 | 0.19 | 0.745
10.1016/j.msea.2006.02.397 | (Fe0.8Co0.2)73Ga4P11C5B4Si3 | 1.3 | 0.3 | 0.743
10.1016/j.jnoncrysol.2016.07.032 | Fe71.67B16.67Si8.33Zr3.33 | 1.29 | 0.16 | 0.847
10.2320/matertrans.MRA2008279 | (Fe0.76Si0.096B0.096P0.048)96Cr4 | 1.29 | 0.24 | 0.773
/j.msea.2003.10.165 | Fe75Al5P11B4C5 | 1.29 | 0.2 | 0.705
10.1016/j.matdes.2016.05.102 | Fe71.67B16.67Si8.33Hf3.33 | 1.28 | 0.17 | 0.854
10.2320/matertrans1989.41.873 | Fe75Ga5P12C4B4 | 1.28 | 0.16 | 0.731
10.1088/2053-1591/1/4/046110 | Fe62.5Co12.5Ga5P12C4B4 | 1.28 | 0.3 | 0.725
10.1016/j.jnoncrysol.2017.03.005 | Fe60Ni20P13C7 | 1.28 | 0.3 | 0.649
10.1063/1.2189910 | Fe75Mo4P10C4B4Si3 | 1.27 | 0.15 | 0.752
10.1088/2053-1591/1/4/046110 | Fe78Ga2P12C4B4 | 1.27 | 0.16 | 0.749
10.1103/PhysRevB.73.104204 | Fe75Mo2Ga3P10C4B4Si2 | 1.27 | 0.24 | 0.738
10.1088/2053-1591/1/4/046110 | Fe60Co15Ga5P12C4B4 | 1.27 | 0.3 | 0.729
https://doi.org/10.1016/j.intermet.2024.108200 | Fe82Si2B8P4Cu1Nb3 | 1.27 | 1.24 | 0.684
10.1016/j.intermet.2015.08.006 | Fe70.83B16.67Si8.33Zr4.17 | 1.26 | 0.18 | 0.854
10.1016/j.intermet.2013.11.013 | (Fe0.76Dy0B0.24)96Nb4 | 1.25 | 0.3 | 0.829
10.1016/j.jmmm.2014.01.014 | Fe71.4Cu0.6B20Si4Nb4 | 1.25 | 0.16 | 0.82
10.1016/j.jnoncrysol.2017.03.005 | Fe50Ni30P13C7 | 1.25 | 0.14 | 0.624
10.1016/j.jmmm.2014.01.014 | Fe71.6Cu0.4B20Si4Nb4 | 1.24 | 0.17 | 0.824
10.1016/j.jallcom.2018.01.317 | Fe62.4Ni15.6B14.2Si2.75P2.75Nb2.3 | 1.24 | 0.15 | 0.75
https://doi.org/10.1016/j.jallcom.2016.11.227 | Fe40Co35P10C10B5 | 1.24 | 0.42 | 0.704
10.1016/j.jnoncrysol.2016.04.010 | Fe72B20Si4Nb3.8Cu0.2 | 1.23 | 0.17 | 0.838
s12540-014-1001-5 | Fe71B16.7Si8.3Zr3.3Cu0.7 | 1.22 | 0.06 | 0.847
10.1016/j.jmmm.2014.01.014 | Fe71.8Cu0.2B20Si4Nb4 | 1.22 | 0.21 | 0.84
j.mseb.2009.04.010 | Fe73Nb4Hf3Y0B20 | 1.22 | 0.36 | 0.836
j.jnoncrysol.2015.04.006 | Fe40Co30Ni5P10C10B5 | 1.22 | 0.49 | 0.687
10.1016/j.jmmm.2014.01.014 | Fe71.2Cu0.8B20Si4Nb4 | 1.21 | 0.165 | 0.82
10.1088/2053-1591/1/4/046110 | Fe76Mo4(P0.45C0.2B0.2Si0.15)20 | 1.21 | 0.27 | 0.744
10.1063/1.4733340 | Fe76Mo3.5P10C4B4Si2.5 | 1.21 | 0.2 | 0.727
https://doi.org/10.1016/j.intermet.2022.107598 | Co40Fe35B10P7.5C7.5 | 1.21 | 0.72 | 0.721
10.1007/s11434-011-4757-8 | Fe75.5B14.5P7Nb3 | 1.2 | 0.33 | 0.788
10.1088/2053-1591/1/4/046110 | Fe74Mo4Ga2P12C4B4 | 1.2 | 0.25 | 0.722
10.1063/1.1457538 | Fe60.3Co9.2Ta2Nd3Dy0.5B25 | 1.19 | 0.398 | 0.85
10.1016/j.jnoncrysol.2016.04.010 | Fe72B20Si4Nb4Cu0 | 1.19 | 0.25 | 0.842
10.1088/2053-1591/1/4/046110 | (Fe0.9Co0.1)76Mo4(P0.45C0.2B0.2Si0.15)20 | 1.19 | 0.16 | 0.744
https://doi.org/10.1016/j.intermet.2022.107598 | Co45Fe30B10P7.5C7.5 | 1.19 | 0.56 | 0.725
10.1016/j.matdes.2016.05.102 | Fe70.83B16.67Si8.33Hf4.17 | 1.18 | 0.89 | 0.858
10.1016/j.intermet.2013.11.013 | (Fe0.75Dy0.01B0.24)96Nb4 | 1.18 | 0.19 | 0.833
10.1016/j.jmmm.2014.01.014 | Fe71Cu1B20Si4Nb4 | 1.17 | 0.17 | 0.82
10.1063/1.4733340 | Fe71Ni5Mo3.5P10C4B4Si2.5 | 1.17 | 0.19 | 0.719
https://doi.org/10.1016/j.intermet.2024.108200 | Fe81Si2B8P4Cu1Nb4 | 1.17 | 1.21 | 0.701
10.1103/PhysRevB.73.104204 | Fe74Mo4Ga2P10C4B4Si2 | 1.16 | 0.33 | 0.74
j.intermet.2015.02.010 | Fe78Cr2P9C9B2 | 1.16 | 0.27 | 0.703
10.1063/1.1457538 | Fe60.3Co9.2Nb2Nd3Dy0.5B25 | 1.15 | 0.478 | 0.85
10.1063/1.1457538 | Fe60.3Co9.2Mo2Nd3Dy0.5B25 | 1.15 | 0.498 | 0.843
/j.msea.2003.10.165 | Fe73Al5P11Ga2B4C5 | 1.15 | 0.2 | 0.709
10.1016/j.intermet.2021.107144 | Fe73Mo4B5Si5P8C5 | 1.15 | 0.59 | 0.514
10.1063/1.1457538 | Fe60.3Co9.2W2Nd3Dy0.5B25 | 1.14 | 0.398 | 0.845
10.1016/j.jallcom.2012.09.087 | (Fe0.74Tb0.01B0.2Si0.05)96Nb4 | 1.14 | 0.25 | 0.836
10.1063/1.2189910 | Fe74Mo5P10C4B4Si3 | 1.14 | 0.15 | 0.758
/j.msea.2003.10.165 | Fe74Al4Ga2P12B4Si4 | 1.14 | 1 | 0.737
10.1088/2053-1591/1/4/046110 | (Fe0.8Co0.2)76Mo4(P0.45C0.2B0.2Si0.15)20 | 1.14 | 0.21 | 0.736
10.1063/1.1457538 | Fe60.3Co9.2V2Nd3Dy0.5B25 | 1.13 | 0.452 | 0.847
j.mseb.2009.04.010 | Fe72Nb4Hf3Y1B20 | 1.13 | 0.24 | 0.841
10.1063/1.1827349 | [(Fe0.9Co0.1)0.75B0.2Si0.05]96Nb4 | 1.13 | 0.27 | 0.832
10.1007/s11434-011-4757-8 | (Fe0.9Ni0.1)75.5B14.5P7Nb3 | 1.13 | 0.28 | 0.77
10.1016/j.jallcom.2018.01.317 | Fe54.6Ni23.4B14.2Si2.75P2.75Nb2.3 | 1.13 | 0.11 | 0.735
https://doi.org/10.1016/j.jallcom.2016.11.227 | Fe40Co20Ni15P10C10B5 | 1.13 | 0.38 | 0.675
10.1016/j.jmmm.2020.166667 | Fe70Ni2B24Nb4 | 1.12 | 3.6 | 0.838
10.1088/2053-1591/1/4/046110 | (Fe0.74Dy0.01B0.2Si0.05)96Nb4 | 1.12 | 0.38 | 0.833
10.1063/1.4733340 | Fe66Ni10Mo3.5P10C4B4Si2.5 | 1.12 | 0.16 | 0.712
10.2320/matertrans.MRA2008279 | (Fe0.76Si0.096B0.096P0.048)94Cr6 | 1.11 | 0.14 | 0.783
10.1016/j.jmmm.2014.04.028 | Fe74.5C7Si3.3B5.5P8.7Ni1 | 1.11 | 0.848 | 0.77
10.1103/PhysRevB.73.104204 | Fe73Mo4Ga3P10C4B4Si2 | 1.11 | 0.3 | 0.744
10.1063/1.4869161 | Fe72.5Mo2.5P10C10B5 | 1.11 | 0.487 | 0.731
https://doi.org/10.1016/j.intermet.2022.107598 | Co45Fe30B7.5P7.5C10 | 1.11 | 0.37 | 0.728
10.1016/j.intermet.2005.11.037 | ((Fe0.8Co0.1Ni0.1)0.75B0.2Si0.05)96Nb4 | 1.1 | 0.3 | 0.818
10.1016/j.jmmm.2014.04.028 | Fe74.5C7Si3.3B5.5P8.7Co1 | 1.1 | 0.826 | 0.774
10.1016/j.jallcom.2011.04.081 | (Fe0.76Si0.096B0.084P0.06)96Mo4 | 1.1 | 0.19 | 0.773
10.1016/j.scriptamat.2011.06.020 | Fe75Mo5P10C7.5B2.5 | 1.1 | 0.18 | 0.708
https://doi.org/10.1016/j.msea.2009.11.042 | Fe72Y6B22 | 1.09 | 0.26 | 0.856
/j.msea.2003.10.165 | Fe71Al4P12Ga5B4Si4 | 1.09 | 0.14 | 0.728
j.mseb.2009.04.010 | Fe71Nb4Hf3Y2B20 | 1.08 | 0.16 | 0.85
10.1016/j.jmmm.2020.166667 | Fe68Ni4B24Nb4 | 1.08 | 2.7 | 0.829
10.1088/2053-1591/1/4/046110 | (Fe0.7Co0.3)76Mo4(P0.45C0.2B0.2Si0.15)20 | 1.08 | 0.3 | 0.734
https://doi.org/10.1016/j.intermet.2022.107598 | Co50Fe25B10P7.5C7.5 | 1.08 | 0.39 | 0.732
10.1016/j.jmmm.2014.04.028 | Fe73.5C7Si3.3B5.5P8.7Co2 | 1.07 | 0.727 | 0.773
10.1007/s11434-011-4757-8 | (Fe0.8Ni0.2)75.5B14.5P7Nb3 | 1.07 | 0.27 | 0.749
https://doi.org/10.1016/j.intermet.2022.107598 | Co45Fe30B7.5P10C7.5 | 1.06 | 0.47 | 0.736
/j.msea.2003.10.165 | Fe70Al5P11Ga5B4C5 | 1.06 | 0.3 | 0.721
j.mseb.2009.04.010 | Fe70Nb4Hf3Y3B20 | 1.05 | 0.21 | 0.85
10.1063/1.1827349 | [(Fe0.8Co0.2)0.75B0.2Si0.05]96Nb4 | 1.05 | 0.25 | 0.83
jallcom.2007.07.117 | (Fe0.432Co0.288B0.192Si0.048Nb0.04)100Cr0 | 1.04 | 0.17 | 0.826
10.1016/j.jmmm.2014.04.028 | Fe72.5C7Si3.3B5.5P8.7Co3 | 1.04 | 0.481 | 0.769
https://doi.org/10.1016/j.intermet.2022.107598 | Co55Fe20B10P7.5C7.5 | 1.04 | 0.29 | 0.733
j.intermet.2015.02.010 | Fe75Cr5P9C9B2 | 1.04 | 0.22 | 0.707
10.1016/j.jmmm.2020.166667 | Fe64Ni8B24Nb4 | 1.03 | 2.1 | 0.827
10.1063/1.4733340 | Fe61Ni15Mo3.5P10C4B4Si2.5 | 1.03 | 0.15 | 0.705
j.jnoncrysol.2015.04.006 | Fe40Co10Ni25P10C10B5 | 1.02 | 0.52 | 0.664
10.1016/j.jallcom.2012.09.087 | (Fe0.73Tb0.02B0.2Si0.05)96Nb4 | 1.01 | 0.34 | 0.844
10.1016/j.intermet.2013.11.013 | (Fe0.74Dy0.02B0.24)96Nb4 | 1.01 | 0.26 | 0.84
10.1016/j.jmmm.2020.166667 | Fe60Ni12B24Nb4 | 1.01 | 3.5 | 0.817
10.1016/j.jmmm.2014.04.028 | Fe71.5C7Si3.3B5.5P8.7Co4 | 1.01 | 0.677 | 0.773
10.1016/j.jallcom.2015.02.205 | Fe66Co10Mo4P9C4B4Si3 | 1 | 0.16 | 0.744
10.1088/2053-1591/1/4/046110 | (Fe0.73Dy0.02B0.2Si0.05)96Nb4 | 0.99 | 0.37 | 0.851
10.1016/j.jallcom.2019.151675 | Fe70Ho1Nb6B23 | 0.99 | 0.446 | 0.849
https://doi.org/10.1016/j.msea.2009.11.042 | Fe71W1Y6B22 | 0.99 | 0.22 | 0.845
10.1016/j.jmmm.2014.04.028 | Fe73.5C7Si3.3B5.5P8.7Ni2 | 0.99 | 0.979 | 0.776
10.1016/j.jallcom.2018.01.317 | Fe46.5Ni31.2B14.2Si2.75P2.75Nb2.3 | 0.99 | 0.09 | 0.725
jallcom.2007.07.117 | (Fe0.432Co0.288B0.192Si0.048Nb0.04)99Cr1 | 0.984 | 0.16 | 0.827
10.1088/1742-6596/98/1/012017 | Co33.9Fe33.9B22.5Si5.7Nb4 | 0.98 | 0.49 | 0.856
10.1063/1.1827349 | [(Fe0.7Co0.3)0.75B0.2Si0.05]96Nb4 | 0.98 | 0.21 | 0.828
10.1016/j.jmmm.2020.166667 | Fe58Ni14B24Nb4 | 0.98 | 3.8 | 0.811
10.1016/j.jallcom.2011.04.081 | (Fe0.76Si0.096B0.084P0.06)94Mo6 | 0.98 | 0.21 | 0.776
https://doi.org/10.1016/j.jmmm.2009.04.021 | Fe71.2C7.0Si3.3B5.5P8.7Cr2.3Al2.0 | 0.97 | 3.625 | 0.788
https://doi.org/10.1016/j.jmmm.2009.04.021 | Fe73.2C7.0Si3.3B5.5P8.7Cr2.3 | 0.96 | 3.479 | 0.786
10.1007/s11434-011-4757-8 | (Fe0.7Ni0.3)75.5B14.5P7Nb3 | 0.96 | 0.25 | 0.737
10.1088/1742-6596/98/1/012017 | Co40.7Fe27.1B22.5Si5.7Nb4 | 0.94 | 0.3 | 0.859
https://doi.org/10.1016/j.jallcom.2023.171875 | (Co0.6Fe0.4)71.5Gd3.5B25 | 0.94 | 1.53 | 0.826
https://doi.org/10.1016/j.intermet.2022.107598 | Co60Fe15B10P7.5C7.5 | 0.94 | 0.22 | 0.74
s10853-020-05555-w | (Fe40Ni40Si9.5B9.5Cu1)97Nb3 | 0.94 | 0.03 | 0.722
10.1063/1.4869161 | Fe70Mo5P10C10B5 | 0.93 | 0.236 | 0.735
10.1063/1.4733340 | Fe56Ni20Mo3.5P10C4B4Si2.5 | 0.93 | 0.13 | 0.699
https://doi.org/10.1016/j.msea.2009.11.042 | Fe70W2Y6B22 | 0.92 | 0.19 | 0.867
10.1016/j.jallcom.2012.09.087 | (Fe0.72Tb0.03B0.2Si0.05)96Nb4 | 0.92 | 0.67 | 0.86
j.intermet.2011.12.020 | (Co0.5Fe0.5)68B21.9Si5.1Nb5 | 0.91 | 0.158 | 0.856
jallcom.2007.07.117 | (Fe0.432Co0.288B0.192Si0.048Nb0.04)98Cr2 | 0.909 | 0.14 | 0.83
10.1088/1742-6596/98/1/012017 | Co39.5Fe26.3B24.7Si5.5Nb4 | 0.9 | 0.57 | 0.869
10.1088/2053-1591/1/4/046110 | ((Fe0.9Co0.1)71.2B24Y4.8)96Nb4 | 0.9 | 0.17 | 0.836
10.1016/j.intermet.2005.11.037 | ((Fe0.6Co0.3Ni0.1)0.75B0.2Si0.05)96Nb4 | 0.9 | 0.2 | 0.813
https://doi.org/10.1016/j.jallcom.2016.11.227 | Fe40Ni35P10C10B5 | 0.9 | 0.44 | 0.643
10.1016/j.intermet.2013.11.013 | (Fe0.73Dy0.03B0.24)96Nb4 | 0.89 | 0.42 | 0.847
10.1088/1742-6596/98/1/012017 | Co32.9Fe32.9B24.7Si5.5Nb4 | 0.88 | 0.38 | 0.871
https://doi.org/10.1016/j.jallcom.2023.171875 | (Co0.7Fe0.3)71.5Gd3.5B25 | 0.88 | 1.19 | 0.827
10.1016/j.jallcom.2018.01.317 | Fe39Ni39B14.2Si2.75P2.75Nb2.3 | 0.88 | 0.07 | 0.71
10.1016/j.jallcom.2014.07.222 | (Fe0.71Tm0.05B0.24)96Nb4 | 0.87 | 0.123 | 0.868
https://doi.org/10.1016/j.intermet.2015.06.015 | Fe25Co25Ni25(B0.7Si0.3)25 | 0.87 | 0.11 | 0.767
https://doi.org/10.1016/j.intermet.2022.107598 | Co65Fe10B10P7.5C7.5 | 0.87 | 0.17 | 0.729
10.1088/2053-1591/1/4/046110 | (Fe0.432Co0.288B0.192Si0.048Nb0.04)97Cr3 | 0.862 | 0.08 | 0.831
10.1016/j.intermet.2007.05.002 | (Fe0.72Dy0.03B0.2Si0.05)96Nb4 | 0.86 | 0.39 | 0.861
10.1088/2053-1591/1/4/046110 | ((Fe0.6Co0.2Ni0.2)0.75B0.2Si0.05)96Nb4 | 0.86 | 0.25 | 0.8
https://doi.org/10.1016/j.jnoncrysol.2018.02.021 | Fe25Co25Ni25(P0.4C0.3B0.2Si0.1)25 | 0.86 | 0.21 | 0.676
https://doi.org/10.1016/j.jallcom.2016.09.144 | Fe25Co25Ni25(P0.5C0.3B0.2)25 | 0.86 | 0.12 | 0.674
10.1088/2053-1591/1/4/046110 | ((Fe0.7Co0.3)71.2B24Y4.8)96Nb4 | 0.85 | 0.11 | 0.855
10.1016/j.intermet.2013.11.013 | (Fe0.72Dy0.04B0.24)96Nb4 | 0.85 | 0.77 | 0.852
10.1016/j.jmmm.2014.04.028 | Fe72.5C7Si3.3B5.5P8.7Ni3 | 0.85 | 0.887 | 0.772
https://doi.org/10.1016/j.jnoncrysol.2018.02.021 | Fe25Co25Ni25(P0.4C0.2B0.2Si0.2)25 | 0.85 | 0.08 | 0.705
10.1016/j.jallcom.2011.12.028 | (Fe0.39Ni0.39B0.16P0.06)100Nb0 | 0.85 | 0.16 | 0.697
https://doi.org/10.1016/j.jallcom.2016.09.144 | Fe25Co25Ni25(P0.2C0.6B0.2)25 | 0.85 | 0.64 | 0.683
10.1016/j.jallcom.2019.151675 | Fe69Ho2Nb6B23 | 0.84 | 0.655 | 0.864
10.1088/2053-1591/1/4/046110 | (Fe71.2B24Y4.8)96Nb4 | 0.84 | 0.1 | 0.862
10.1063/1.1827349 | [(Fe0.5Co0.5)0.75B0.2Si0.05]96Nb4 | 0.84 | 0.15 | 0.82
https://doi.org/10.1016/j.intermet.2015.06.015 | Fe25Co25Ni25(B0.6Si0.4)25 | 0.84 | 0.23 | 0.771
https://doi.org/10.1016/j.jallcom.2016.09.144 | Fe25Co25Ni25(P0.2C0.2B0.6)25 | 0.84 | 0.41 | 0.723
https://doi.org/10.1016/j.jnoncrysol.2018.02.021 | Fe25Co25Ni25(P0.5C0.1B0.2Si0.2)25 | 0.84 | 0.13 | 0.707
https://doi.org/10.1016/j.jallcom.2016.09.144 | Fe25Co25Ni25(P0.4C0.4B0.2)25 | 0.84 | 0.25 | 0.672
j.intermet.2011.12.020 | (Co0.6Fe0.4)68B21.9Si5.1Nb5 | 0.83 | 0.117 | 0.855
https://doi.org/10.1016/j.intermet.2015.06.015 | Fe25Co25Ni25(B0.5Si0.5)25 | 0.83 | 0.15 | 0.764
10.1016/j.physb.2015.08.049 | Fe62.5Co5Mo7.5P10C10B5 | 0.83 | 0.304 | 0.738
https://doi.org/10.1016/j.jnoncrysol.2018.02.021 | Fe25Co25Ni25(P0.4C0.1B0.3Si0.2)25 | 0.83 | 0.18 | 0.72
https://doi.org/10.1016/j.jallcom.2016.09.144 | Fe25Co25Ni25(P0.3C0.5B0.2)25 | 0.83 | 0.33 | 0.671
https://doi.org/10.1016/j.msea.2009.11.042 | Fe69W3Y6B22 | 0.82 | 0.15 | 0.868
https://doi.org/10.1016/j.jnoncrysol.2018.02.021 | Fe25Co25Ni25(P0.4C0.1B0.2Si0.3)25 | 0.82 | 0.15 | 0.725
jallcom.2007.07.117 | (Fe0.432Co0.288B0.192Si0.048Nb0.04)96Cr4 | 0.811 | 0.06 | 0.833
10.2320/matertrans.MRP2007198 | Fe74Nb6Y3B17 | 0.81 | 0.081 | 0.831
10.1063/1.4869161 | Fe67.5Mo7.5P10C10B5 | 0.81 | 0.207 | 0.749
https://doi.org/10.1016/j.jallcom.2023.171875 | (Co0.8Fe0.2)71.5Gd3.5B25 | 0.8 | 0.81 | 0.828
10.1016/j.intermet.2005.11.037 | ((Fe0.6Co0.1Ni0.3)0.75B0.2Si0.05)96Nb4 | 0.8 | 0.25 | 0.792
https://doi.org/10.1016/j.intermet.2015.06.015 | Fe25Co25Ni25(B0.4Si0.6)25 | 0.8 | 0.28 | 0.761
10.1016/j.physb.2015.08.049 | Fe60Co5Ni2.5Mo7.5P10C10B5 | 0.8 | 0.32 | 0.733
https://doi.org/10.1016/j.jnoncrysol.2018.02.021 | Fe25Co25Ni25(P0.3C0.2B0.3Si0.2)25 | 0.8 | 0.15 | 0.719
10.1016/j.jallcom.2011.12.028 | (Fe0.39Ni0.39B0.16P0.06)99Nb1 | 0.8 | 0.15 | 0.708
https://doi.org/10.1016/j.jallcom.2016.09.144 | Fe25Co25Ni25(P0.3C0.3B0.4)25 | 0.8 | 0.34 | 0.702
10.1007/s11434-011-4757-8 | (Fe0.6Ni0.4)75.5B14.5P7Nb3 | 0.79 | 0.23 | 0.726
https://doi.org/10.1016/j.jallcom.2016.09.144 | Fe25Co25Ni25(P0.4C0.2B0.4)25 | 0.78 | 0.35 | 0.708
https://doi.org/10.1016/j.msea.2009.11.042 | Fe68W4Y6B22 | 0.77 | 0.16 | 0.874
10.1016/j.physb.2015.08.049 | Fe60Ni7.5Mo7.5P10C10B5 | 0.77 | 0.437 | 0.727
10.1016/j.jallcom.2011.12.028 | (Fe0.39Ni0.39B0.16P0.06)98.5Nb1.5 | 0.77 | 0.14 | 0.708
10.1016/j.jallcom.2012.09.087 | (Fe0.71Tb0.04B0.2Si0.05)96Nb4 | 0.76 | 1.22 | 0.869
10.1016/j.jallcom.2014.07.222 | (Fe0.71Gd0.05B0.24)96Nb4 | 0.76 | 0.386 | 0.865
https://doi.org/10.1016/j.jallcom.2016.09.144 | Fe25Co25Ni25(P0.2C0.4B0.4)25 | 0.76 | 0.43 | 0.699
10.1088/2053-1591/1/4/046110 | (Fe0.71Dy0.04B0.2Si0.05)96Nb4 | 0.75 | 0.43 | 0.873
10.1016/j.jnoncrysol.2015.05.041 | (Fe0.7Co0.3)68Dy6B22Nb4 | 0.75 | 0.653 | 0.869
10.1016/j.jallcom.2014.07.222 | (Fe0.71Ho0.05B0.24)96Nb4 | 0.75 | 0.397 | 0.866
10.1016/j.jallcom.2011.12.028 | (Fe0.39Ni0.39B0.16P0.06)98Nb2 | 0.75 | 0.11 | 0.709
10.1063/1.4733340 | Fe46Ni30Mo3.5P10C4B4Si2.5 | 0.75 | 0.11 | 0.687
10.1016/j.jallcom.2014.07.222 | (Fe0.71Er0.05B0.24)96Nb4 | 0.74 | 0.354 | 0.868
j.intermet.2011.12.020 | (Co0.7Fe0.3)68B21.9Si5.1Nb5 | 0.73 | 0.095 | 0.853
https://doi.org/10.1016/j.jallcom.2022.163637 | Co71.5Y3.5B25 | 0.73 | 0.29 | 0.822
s42243-020-00489-8 | Co72Y3B25 | 0.73 | 0.15 | 0.809
10.1016/j.jallcom.2011.12.028 | (Fe0.39Ni0.39B0.16P0.06)97.5Nb2.5 | 0.73 | 0.1 | 0.711
https://doi.org/10.1016/j.jallcom.2023.171875 | (Co0.9Fe0.1)71.5Gd3.5B25 | 0.72 | 0.59 | 0.828
https://doi.org/10.1016/j.msea.2009.11.042 | Fe67W5Y6B22 | 0.71 | 0.21 | 0.882
10.1016/j.jallcom.2014.07.222 | (Fe0.71Tb0.05B0.24)96Nb4 | 0.71 | 3.976 | 0.863
10.1016/j.jnoncrysol.2019.03.005 | Fe68Er3Nb6B23 | 0.71 | 0.612 | 0.853
s42243-020-00489-8 | Co71Y4B25 | 0.71 | 0.17 | 0.832
10.1016/j.jallcom.2011.12.028 | (Fe0.39Ni0.39B0.16P0.06)97Nb3 | 0.71 | 0.12 | 0.714
https://doi.org/10.1016/j.jallcom.2016.09.144 | Fe25Co25Ni25(P0.6C0.2B0.2)25 | 0.71 | 0.2 | 0.695
10.1016/j.intermet.2013.11.013 | (Fe0.71Dy0.05B0.24)96Nb4 | 0.7 | 0.98 | 0.864
10.1016/j.jnoncrysol.2015.05.041 | (Fe0.8Co0.2)68Dy6B22Nb4 | 0.7 | 0.473 | 0.859
10.1016/j.jallcom.2012.09.087 | (Fe0.70Tb0.05B0.2Si0.05)96Nb4 | 0.69 | 1.91 | 0.935
https://doi.org/10.1016/j.jallcom.2023.171875 | (Co0.6Fe0.4)67.5Gd3.5Nb4B25 | 0.69 | 0.5 | 0.853
10.1016/j.intermet.2013.11.013 | (Fe0.70Dy0.06B0.24)96Nb4 | 0.68 | 1.99 | 0.887
10.1016/j.jallcom.2019.151675 | Fe68Ho3Nb6B23 | 0.68 | 0.727 | 0.871
10.1016/j.jmmm.2014.04.028 | Fe71.5C7Si3.3B5.5P8.7Ni4 | 0.66 | 0.965 | 0.772
10.1016/j.jallcom.2011.12.028 | (Fe0.39Ni0.39B0.16P0.06)96Nb4 | 0.66 | 0.18 | 0.715
10.1088/2053-1591/1/4/046110 | (Fe0.7Dy0.05B0.2Si0.05)96Nb4 | 0.65 | 0.53 | 0.934
10.1016/j.jnoncrysol.2015.05.041 | (Fe0.9Co0.1)68Dy6B22Nb4 | 0.65 | 0.649 | 0.868
10.1063/1.4869161 | Fe65Mo10P10C10B5 | 0.65 | 0.105 | 0.76
https://doi.org/10.1016/j.msea.2009.11.042 | Fe66W6Y6B22 | 0.64 | 0.2 | 0.897
10.1007/s11434-011-4757-8 | (Fe0.5Ni0.5)75.5B14.5P7Nb3 | 0.64 | 0.17 | 0.715
https://doi.org/10.1016/j.jallcom.2023.171875 | Co71.5Gd3.5B25 | 0.62 | 0.2 | 0.822
10.1016/j.jallcom.2012.09.087 | (Fe0.69Tb0.06B0.2Si0.05)96Nb4 | 0.61 | 3.58 | 0.952
10.1016/j.jallcom.2019.151675 | Fe67Ho4Nb6B23 | 0.61 | 0.956 | 0.88
10.1016/j.jnoncrysol.2015.05.041 | (Fe0.6Co0.4)68Dy6B22Nb4 | 0.61 | 0.663 | 0.87
https://doi.org/10.1016/j.jallcom.2023.171875 | (Co0.7Fe0.3)67.5Gd3.5Nb4B25 | 0.61 | 0.44 | 0.855
j.jallcom.2011.01.045 | (Co0.6Fe0.3Ni0.1)67B22.7Si5.3Nb5 | 0.61 | 0.083 | 0.853
j.jallcom.2011.01.045 | (Co0.6Fe0.3Ni0.1)67B23Si5Nb5 | 0.6 | 0.142 | 0.853
j.jallcom.2011.01.045 | (Co0.6Fe0.3Ni0.1)67B23.5Si4.5Nb5 | 0.6 | 0.146 | 0.851
j.intermet.2011.12.020 | (Co0.8Fe0.2)68B21.9Si5.1Nb5 | 0.6 | 0.089 | 0.85
j.jallcom.2011.01.045 | (Co0.6Fe0.3Ni0.1)67B22.5Si5.5Nb5 | 0.59 | 0.118 | 0.853
10.1088/2053-1591/1/4/046110 | (Fe0.69Dy0.06B0.2Si0.05)96Nb4 | 0.58 | 1.41 | 0.948
10.1016/j.jnoncrysol.2019.119681 | Fe66Tm5Nb6B23 | 0.58 | 0.857 | 0.881
10.1016/j.jnoncrysol.2015.05.041 | Fe68Dy6B22Nb4 | 0.58 | 0.461 | 0.874
j.jallcom.2011.01.045 | (Co0.6Fe0.3Ni0.1)67B22Si6Nb5 | 0.58 | 0.122 | 0.855
s42243-020-00489-8 | Co69.5Y3.5Nb2B25 | 0.57 | 0.12 | 0.84
10.1016/j.intermet.2013.11.013 | (Fe0.69Dy0.07B0.24)96Nb4 | 0.56 | 2.16 | 0.937
s10948-012-1998-y | Fe36Ni36B19.2Si4.8Nb3Ti1 | 0.55 | 7.9 | 0.742
10.1016/j.jnoncrysol.2019.119681 | Fe66Er5Nb6B23 | 0.54 | 0.878 | 0.882
https://doi.org/10.1016/j.jallcom.2023.171875 | (Co0.8Fe0.2)67.5Gd3.5Nb4B25 | 0.54 | 0.36 | 0.857
10.1016/j.jallcom.2012.09.087 | (Fe0.68Tb0.07B0.2Si0.05)96Nb4 | 0.52 | 7.58 | 0.959
10.1088/2053-1591/1/4/046110 | (Fe0.68Dy0.07B0.2Si0.05)96Nb4 | 0.51 | 3.63 | 0.963
10.1016/j.jallcom.2019.151675 | Fe66Ho5Nb6B23 | 0.51 | 1.128 | 0.886
s10948-012-1998-y | Fe36Ni36B19.2Si4.8Nb3Cu1 | 0.51 | 7.5 | 0.75
j.intermet.2011.12.020 | (Co0.9Fe0.1)68B21.9Si5.1Nb5 | 0.49 | 0.071 | 0.846
https://doi.org/10.1016/j.jallcom.2023.171875 | Co69.5Gd3.5Nb2B25 | 0.48 | 0.16 | 0.845
10.1016/j.jnoncrysol.2019.119681 | Fe66Dy5Nb6B23 | 0.46 | 1.049 | 0.882
10.1016/j.jallcom.2019.151675 | Fe65Ho6Nb6B23 | 0.45 | 0.997 | 0.908
10.1016/j.jnoncrysol.2019.03.005 | Fe64Er7Nb6B23 | 0.43 | 0.581 | 0.946
https://doi.org/10.1016/j.jallcom.2023.171875 | (Co0.9Fe0.1)67.5Gd3.5Nb4B25 | 0.43 | 0.23 | 0.859
10.1007/s11434-011-4757-8 | (Fe0.4Ni0.6)75.5B14.5P7Nb3 | 0.37 | 0.14 | 0.714
s42243-020-00489-8 | Co67.5Y3.5Nb4B25 | 0.36 | 0.09 | 0.858
https://doi.org/10.1016/j.jallcom.2023.171875 | Co67.5Gd3.5Nb4B25 | 0.31 | 0.14 | 0.86